## Sheet1
0.001 | 4.196127e-06 | 2.365826e-05
0.002 | 4.040835e-06 | 2.360856e-05
0.003 | 4.103655e-06 | 2.36625e-05
0.004 | 4.125967e-06 | 2.376974e-05
0.005 | 4.076129e-06 | 2.380293e-05
0.006 | 4.069961e-06 | 2.349403e-05
0.007 | 4.014887e-06 | 2.346931e-05
0.008 | 4.094303e-06 | 2.336476e-05
0.009 | 4.113794e-06 | 2.358857e-05
0.01 | 4.09003e-06 | 2.361304e-05
0.011 | 4.01145e-06 | 2.35592e-05
0.012 | 4.117894e-06 | 2.380786e-05
0.013 | 4.198569e-06 | 2.363756e-05
0.014 | 4.154021e-06 | 2.359664e-05
0.015 | 4.187892e-06 | 2.34182e-05
0.016 | 4.192373e-06 | 2.375073e-05
0.017 | 4.276063e-06 | 2.364753e-05
0.018 | 4.147994e-06 | 2.380571e-05
0.019 | 4.22715e-06 | 2.372497e-05
0.02 | 4.192721e-06 | 2.393544e-05
0.021 | 4.223144e-06 | 2.377504e-05
0.022 | 4.208715e-06 | 2.396794e-05
0.023 | 4.264549e-06 | 2.382582e-05
0.024 | 4.237633e-06 | 2.378096e-05
0.025 | 4.107586e-06 | 2.401697e-05
0.026 | 4.284083e-06 | 2.381582e-05
0.027 | 4.267672e-06 | 2.388801e-05
0.028 | 4.287477e-06 | 2.387682e-05
0.029 | 4.269596e-06 | 2.379409e-05
0.03 | 4.306773e-06 | 2.387427e-05
0.031 | 4.172592e-06 | 2.378879e-05
0.032 | 4.213748e-06 | 2.39481e-05
0.033 | 4.136782e-06 | 2.380091e-05
0.034 | 4.227937e-06 | 2.379813e-05
0.035 | 4.269716e-06 | 2.397973e-05
0.036 | 4.248843e-06 | 2.390609e-05
0.037 | 4.284446e-06 | 2.390686e-05
0.038 | 4.292214e-06 | 2.404105e-05
0.039 | 4.285577e-06 | 2.410528e-05
0.04 | 4.274977e-06 | 2.409013e-05
0.041 | 4.189243e-06 | 2.40018e-05
0.042 | 4.259154e-06 | 2.412927e-05
0.043 | 4.313476e-06 | 2.389667e-05
0.044 | 4.280492e-06 | 2.405872e-05
0.045 | 4.235027e-06 | 2.420364e-05
0.046 | 4.296799e-06 | 2.424171e-05
0.047 | 4.288488e-06 | 2.427557e-05
0.048 | 4.330943e-06 | 2.408198e-05
0.049 | 4.356012e-06 | 2.398807e-05
0.05 | 4.314827e-06 | 2.413863e-05
0.051 | 4.348552e-06 | 2.409246e-05
0.052 | 4.299522e-06 | 2.398101e-05
0.053 | 4.237554e-06 | 2.407874e-05
0.054 | 4.293349e-06 | 2.388865e-05
0.055 | 4.251744e-06 | 2.40368e-05
0.056 | 4.136104e-06 | 2.396038e-05
0.057 | 4.21942e-06 | 2.396781e-05
0.058 | 4.228605e-06 | 2.419163e-05
0.059 | 4.322048e-06 | 2.402418e-05
0.06 | 4.238977e-06 | 2.408625e-05
0.061 | 4.194462e-06 | 2.420272e-05
0.062 | 4.183922e-06 | 2.428136e-05
0.063 | 4.20315e-06 | 2.428438e-05
0.064 | 4.258635e-06 | 2.433657e-05
0.065 | 4.20315e-06 | 2.441235e-05
0.066 | 4.183614e-06 | 2.437175e-05
0.067 | 4.159e-06 | 2.4333e-05
0.068 | 4.141305e-06 | 2.461902e-05
0.069 | 4.175351e-06 | 2.458015e-05
0.07 | 4.223968e-06 | 2.437016e-05
0.071 | 4.21008e-06 | 2.431282e-05
0.072 | 4.258795e-06 | 2.436142e-05
0.073 | 4.295094e-06 | 2.441714e-05
0.074 | 4.305264e-06 | 2.439005e-05
0.075 | 4.304897e-06 | 2.445175e-05
0.076 | 4.268794e-06 | 2.462348e-05
0.077 | 4.286062e-06 | 2.444442e-05
0.078 | 4.272325e-06 | 2.464865e-05
0.079 | 4.136744e-06 | 2.434992e-05
0.08 | 4.306284e-06 | 2.455808e-05
0.081 | 4.220713e-06 | 2.428793e-05
0.082 | 4.21711e-06 | 2.460375e-05
0.083 | 4.216719e-06 | 2.464703e-05
0.084 | 4.239767e-06 | 2.457005e-05
0.085 | 4.303552e-06 | 2.449878e-05
0.086 | 4.301556e-06 | 2.464689e-05
0.087 | 4.147313e-06 | 2.454719e-05
0.088 | 4.125593e-06 | 2.470596e-05
0.089 | 4.12608e-06 | 2.461645e-05
0.09 | 4.221575e-06 | 2.473676e-05
0.091 | 4.257877e-06 | 2.484201e-05
0.092 | 4.269997e-06 | 2.496676e-05
0.093 | 4.340704e-06 | 2.482591e-05
0.094 | 4.298018e-06 | 2.488723e-05
0.095 | 4.134449e-06 | 2.457773e-05
0.096 | 4.228408e-06 | 2.485178e-05
0.097 | 4.256362e-06 | 2.459863e-05
0.098 | 4.251784e-06 | 2.476613e-05
0.099 | 4.316056e-06 | 2.488032e-05
0.1 | 4.252261e-06 | 2.490686e-05
0.101 | 4.109963e-06 | 2.477558e-05
0.102 | 4.12103e-06 | 2.507145e-05
0.103 | 4.224871e-06 | 2.497872e-05
0.104 | 4.205522e-06 | 2.483568e-05
0.105 | 4.223183e-06 | 2.51612e-05
0.106 | 4.162619e-06 | 2.48332e-05
0.107 | 4.138967e-06 | 2.505156e-05
0.108 | 4.281056e-06 | 2.491765e-05
0.109 | 4.170218e-06 | 2.464324e-05
0.11 | 4.324844e-06 | 2.49135e-05
0.111 | 4.238028e-06 | 2.462497e-05
0.112 | 4.322089e-06 | 2.482385e-05
0.113 | 4.287154e-06 | 2.4747e-05
0.114 | 4.278316e-06 | 2.497288e-05
0.115 | 4.225932e-06 | 2.470025e-05
0.116 | 4.194926e-06 | 2.471086e-05
0.117 | 4.235303e-06 | 2.466153e-05
0.118 | 4.226089e-06 | 2.484545e-05
0.119 | 4.17263e-06 | 2.475137e-05
0.12 | 4.31663e-06 | 2.462145e-05
0.121 | 4.387504e-06 | 2.486211e-05
0.122 | 4.231991e-06 | 2.487618e-05
0.123 | 4.28025e-06 | 2.453685e-05
0.124 | 4.271401e-06 | 2.449423e-05
0.125 | 4.267552e-06 | 2.479188e-05
0.126 | 4.343026e-06 | 2.480779e-05
0.127 | 4.384077e-06 | 2.459822e-05
0.128 | 4.392805e-06 | 2.479695e-05
0.129 | 4.414563e-06 | 2.468339e-05
0.13 | 4.442608e-06 | 2.476039e-05
0.131 | 4.414434e-06 | 2.487604e-05
0.132 | 4.413063e-06 | 2.464933e-05
0.133 | 4.420702e-06 | 2.48023e-05
0.134 | 4.416665e-06 | 2.493525e-05
0.135 | 4.400545e-06 | 2.462875e-05
0.136 | 4.293227e-06 | 2.471972e-05
0.137 | 4.413705e-06 | 2.485977e-05
0.138 | 4.372017e-06 | 2.490367e-05
0.139 | 4.319296e-06 | 2.492984e-05
0.14 | 4.296027e-06 | 2.481863e-05
0.141 | 4.163343e-06 | 2.484999e-05
0.142 | 4.243845e-06 | 2.476299e-05
0.143 | 4.307222e-06 | 2.460173e-05
0.144 | 4.383443e-06 | 2.469644e-05
0.145 | 4.354384e-06 | 2.473308e-05
0.146 | 4.313148e-06 | 2.470828e-05
0.147 | 4.268073e-06 | 2.484063e-05
0.148 | 4.336811e-06 | 2.488419e-05
0.149 | 4.31409e-06 | 2.505646e-05
0.15 | 4.293795e-06 | 2.502458e-05
0.151 | 4.219107e-06 | 2.478585e-05
0.152 | 4.076824e-06 | 2.488074e-05
0.153 | 4.346847e-06 | 2.498471e-05
0.154 | 4.299359e-06 | 2.480984e-05
0.155 | 4.34772e-06 | 2.479311e-05
0.156 | 4.270599e-06 | 2.449115e-05
0.157 | 4.434849e-06 | 2.476436e-05
0.158 | 4.445041e-06 | 2.492236e-05
0.159 | 4.342196e-06 | 2.469453e-05
0.16 | 4.262989e-06 | 2.494301e-05
0.161 | 4.262829e-06 | 2.491737e-05
0.162 | 4.240796e-06 | 2.481602e-05
0.163 | 4.292944e-06 | 2.487039e-05
0.164 | 4.282872e-06 | 2.483705e-05
0.165 | 4.245509e-06 | 2.4898e-05
0.166 | 4.336811e-06 | 2.491654e-05
0.167 | 4.41242e-06 | 2.50116e-05
0.168 | 4.364712e-06 | 2.494218e-05
0.169 | 4.395821e-06 | 2.475615e-05
0.17 | 4.429447e-06 | 2.488281e-05
0.171 | 4.396288e-06 | 2.444003e-05
0.172 | 4.399097e-06 | 2.485867e-05
0.173 | 4.420788e-06 | 2.473376e-05
0.174 | 4.394801e-06 | 2.494773e-05
0.175 | 4.38725e-06 | 2.484462e-05
0.176 | 4.378207e-06 | 2.482454e-05
0.177 | 4.335404e-06 | 2.490036e-05
0.178 | 4.354634e-06 | 2.528078e-05
0.179 | 4.492843e-06 | 2.504806e-05
0.18 | 4.422122e-06 | 2.510036e-05
0.181 | 4.515696e-06 | 2.511892e-05
0.182 | 4.458688e-06 | 2.515415e-05
0.183 | 4.459563e-06 | 2.492582e-05
0.184 | 4.462015e-06 | 2.512469e-05
0.185 | 4.424015e-06 | 2.494759e-05
0.186 | 4.341699e-06 | 2.497747e-05
0.187 | 4.365802e-06 | 2.490215e-05
0.188 | 4.490979e-06 | 2.489234e-05
0.189 | 4.39115e-06 | 2.504653e-05
0.19 | 4.441046e-06 | 2.484311e-05
0.191 | 4.408055e-06 | 2.50601e-05
0.192 | 4.457289e-06 | 2.499654e-05
0.193 | 4.403742e-06 | 2.507005e-05
0.194 | 4.453708e-06 | 2.505114e-05
0.195 | 4.465829e-06 | 2.532719e-05
0.196 | 4.507099e-06 | 2.538985e-05
0.197 | 4.391362e-06 | 2.521468e-05
0.198 | 4.428627e-06 | 2.515415e-05
0.199 | 4.498846e-06 | 2.51581e-05
0.2 | 4.542911e-06 | 2.531132e-05
0.201 | 4.414606e-06 | 2.498443e-05
0.202 | 4.364209e-06 | 2.541662e-05
0.203 | 4.482034e-06 | 2.524421e-05
0.204 | 4.582065e-06 | 2.520873e-05
0.205 | 4.552329e-06 | 2.531389e-05
0.206 | 4.416579e-06 | 2.537477e-05
0.207 | 4.432298e-06 | 2.555917e-05
0.208 | 4.43879e-06 | 2.555451e-05
0.209 | 4.41864e-06 | 2.541892e-05
0.21 | 4.414992e-06 | 2.542685e-05
0.211 | 4.407158e-06 | 2.555509e-05
0.212 | 4.233804e-06 | 2.584003e-05
0.213 | 4.375299e-06 | 2.589225e-05
0.214 | 4.411307e-06 | 2.588104e-05
0.215 | 4.387843e-06 | 2.595399e-05
0.216 | 4.379177e-06 | 2.591874e-05
0.217 | 4.388691e-06 | 2.598784e-05
0.218 | 4.404596e-06 | 2.574538e-05
0.219 | 4.378755e-06 | 2.576787e-05
0.22 | 4.45253e-06 | 2.562899e-05
0.221 | 4.388394e-06 | 2.575425e-05
0.222 | 4.431779e-06 | 2.579781e-05
0.223 | 4.446824e-06 | 2.56066e-05
0.224 | 4.461752e-06 | 2.526853e-05
0.225 | 4.387547e-06 | 2.562445e-05
0.226 | 4.356429e-06 | 2.577542e-05
0.227 | 4.412634e-06 | 2.563236e-05
0.228 | 4.285052e-06 | 2.603582e-05
0.229 | 4.281379e-06 | 2.571733e-05
0.23 | 4.438054e-06 | 2.54806e-05
0.231 | 4.410579e-06 | 2.546685e-05
0.232 | 4.290755e-06 | 2.569788e-05
0.233 | 4.387081e-06 | 2.555305e-05
0.234 | 4.432903e-06 | 2.56783e-05
0.235 | 4.295621e-06 | 2.549306e-05
0.236 | 4.289298e-06 | 2.565832e-05
0.237 | 4.358476e-06 | 2.559126e-05
0.238 | 4.282549e-06 | 2.563427e-05
0.239 | 4.432946e-06 | 2.583705e-05
0.24 | 4.332594e-06 | 2.582307e-05
0.241 | 4.43788e-06 | 2.58088e-05
0.242 | 4.495598e-06 | 2.620699e-05
0.243 | 4.352508e-06 | 2.588627e-05
0.244 | 4.343234e-06 | 2.641229e-05
0.245 | 4.251983e-06 | 2.624488e-05
0.246 | 4.319214e-06 | 2.61247e-05
0.247 | 4.319255e-06 | 2.60337e-05
0.248 | 4.282387e-06 | 2.620776e-05
0.249 | 4.251505e-06 | 2.62096e-05
0.25 | 4.366305e-06 | 2.606184e-05
0.251 | 4.284285e-06 | 2.590437e-05
0.252 | 4.221967e-06 | 2.616433e-05
0.253 | 4.272847e-06 | 2.611664e-05
0.254 | 4.249876e-06 | 2.589225e-05
0.255 | 4.375762e-06 | 2.590916e-05
0.256 | 4.22185e-06 | 2.577024e-05
0.257 | 4.257798e-06 | 2.589584e-05
0.258 | 4.240756e-06 | 2.583646e-05
0.259 | 4.259873e-06 | 2.605851e-05
0.26 | 4.25692e-06 | 2.613993e-05
0.261 | 4.25696e-06 | 2.59767e-05
0.262 | 4.241587e-06 | 2.590586e-05
0.263 | 4.339129e-06 | 2.589001e-05
0.264 | 4.242656e-06 | 2.58042e-05
0.265 | 4.239135e-06 | 2.553501e-05
0.266 | 4.482785e-06 | 2.575795e-05
0.267 | 4.27888e-06 | 2.585985e-05
0.268 | 4.208871e-06 | 2.539474e-05
0.269 | 4.356638e-06 | 2.527807e-05
0.27 | 4.297205e-06 | 2.539647e-05
0.271 | 4.278236e-06 | 2.568198e-05
0.272 | 4.262589e-06 | 2.567816e-05
0.273 | 4.282831e-06 | 2.602011e-05
0.274 | 4.297043e-06 | 2.594769e-05
0.275 | 4.246104e-06 | 2.601739e-05
0.276 | 4.274937e-06 | 2.559447e-05
0.277 | 4.264549e-06 | 2.578609e-05
0.278 | 4.263989e-06 | 2.596571e-05
0.279 | 4.341906e-06 | 2.592758e-05
0.28 | 4.337638e-06 | 2.586686e-05
0.281 | 4.262669e-06 | 2.610615e-05
0.282 | 4.193495e-06 | 2.598106e-05
0.283 | 4.323076e-06 | 2.624857e-05
0.284 | 4.31864e-06 | 2.610706e-05
0.285 | 4.207936e-06 | 2.607427e-05
0.286 | 4.319871e-06 | 2.632082e-05
0.287 | 4.323569e-06 | 2.623996e-05
0.288 | 4.351799e-06 | 2.648545e-05
0.289 | 4.4266e-06 | 2.628811e-05
0.29 | 4.316261e-06 | 2.629428e-05
0.291 | 4.239688e-06 | 2.629674e-05
0.292 | 4.260432e-06 | 2.619016e-05
0.293 | 4.372563e-06 | 2.639332e-05
0.294 | 4.201479e-06 | 2.622263e-05
0.295 | 4.24924e-06 | 2.637625e-05
0.296 | 4.475062e-06 | 2.636865e-05
0.297 | 4.267752e-06 | 2.64903e-05
0.298 | 4.349801e-06 | 2.643939e-05
0.299 | 4.354217e-06 | 2.641929e-05
0.3 | 4.274937e-06 | 2.661814e-05
0.301 | 4.222909e-06 | 2.652776e-05
0.302 | 4.239174e-06 | 2.664107e-05
0.303 | 4.238502e-06 | 2.652901e-05
0.304 | 4.297693e-06 | 2.669483e-05
0.305 | 4.397905e-06 | 2.645233e-05
0.306 | 4.322623e-06 | 2.660377e-05
0.307 | 4.344645e-06 | 2.658831e-05
0.308 | 4.269997e-06 | 2.683477e-05
0.309 | 4.283881e-06 | 2.678012e-05
0.31 | 4.407842e-06 | 2.677053e-05
0.311 | 4.324885e-06 | 2.632793e-05
0.312 | 4.364418e-06 | 2.679853e-05
0.313 | 4.196979e-06 | 2.686741e-05
0.314 | 4.27112e-06 | 2.668276e-05
0.315 | 4.28489e-06 | 2.66861e-05
0.316 | 4.383865e-06 | 2.62986e-05
0.317 | 4.249161e-06 | 2.645342e-05
0.318 | 4.218793e-06 | 2.633566e-05
0.319 | 4.273731e-06 | 2.646326e-05
0.32 | 4.21453e-06 | 2.655871e-05
0.321 | 4.357014e-06 | 2.659714e-05
0.322 | 4.307385e-06 | 2.669054e-05
0.323 | 4.327026e-06 | 2.659699e-05
0.324 | 4.40968e-06 | 2.691902e-05
0.325 | 4.39098e-06 | 2.695964e-05
0.326 | 4.345434e-06 | 2.657602e-05
0.327 | 4.297936e-06 | 2.659935e-05
0.328 | 4.523065e-06 | 2.674849e-05
0.329 | 4.411821e-06 | 2.62604e-05
0.33 | 4.418511e-06 | 2.637656e-05
0.331 | 4.422251e-06 | 2.660772e-05
0.332 | 4.355636e-06 | 2.679885e-05
0.333 | 4.449262e-06 | 2.662762e-05
0.334 | 4.396374e-06 | 2.680189e-05
0.335 | 4.356554e-06 | 2.638447e-05
0.336 | 4.35622e-06 | 2.65787e-05
0.337 | 4.38725e-06 | 2.673143e-05
0.338 | 4.35105e-06 | 2.634526e-05
0.339 | 4.304775e-06 | 2.645935e-05
0.34 | 4.400289e-06 | 2.667467e-05
0.341 | 4.382048e-06 | 2.652807e-05
0.342 | 4.373152e-06 | 2.658169e-05
0.343 | 4.42096e-06 | 2.642178e-05
0.344 | 4.322377e-06 | 2.645608e-05
0.345 | 4.316425e-06 | 2.630122e-05
0.346 | 4.308855e-06 | 2.642848e-05
0.347 | 4.29623e-06 | 2.67806e-05
0.348 | 4.330159e-06 | 2.648889e-05
0.349 | 4.436797e-06 | 2.682321e-05
0.35 | 4.404468e-06 | 2.657634e-05
0.351 | 4.37943e-06 | 2.650737e-05
0.352 | 4.419499e-06 | 2.656799e-05
0.353 | 4.372816e-06 | 2.653592e-05
0.354 | 4.400502e-06 | 2.664756e-05
0.355 | 4.376942e-06 | 2.63284e-05
0.356 | 4.488274e-06 | 2.669388e-05
0.357 | 4.352841e-06 | 2.657366e-05
0.358 | 4.375468e-06 | 2.64553e-05
0.359 | 4.342238e-06 | 2.674036e-05