## Sheet1
0 | 0.05 | 0.000110615
0.1 | 0.05 | 0.000110615
0.2 | 0.1 | 0.000222265
0.3 | 0.15 | 0.000336941
0.4 | 0.2 | 0.000454883
0.5 | 0.25 | 0.000577816
0.6 | 0.3 | 0.000704412
0.7 | 0.35 | 0.000835824
0.8 | 0.4 | 0.000973344
0.9 | 0.45 | 0.00112
1 | 0.5 | 0.00126
1.1 | 0.55 | 0.00142
1.2 | 0.6 | 0.00157
1.3 | 0.65 | 0.00174
1.4 | 0.7 | 0.00191
1.5 | 0.75 | 0.00209
1.6 | 0.8 | 0.00227
1.7 | 0.85 | 0.00246
1.8 | 0.9 | 0.00266
1.9 | 0.95 | 0.00286
2 | 1 | 0.00308
2.1 | 1.05 | 0.00339
2.2 | 1.1 | 0.00364
2.3 | 1.15 | 0.00388
2.4 | 1.2 | 0.00416
2.5 | 1.25 | 0.00483
2.6 | 1.3 | 0.00599
2.7 | 1.35 | 0.00635
2.8 | 1.4 | 0.00675
2.9 | 1.45 | 0.00723
3 | 1.5 | 0.00775
3.1 | 1.55 | 0.00821
3.2 | 1.6 | 0.00869
3.3 | 1.65 | 0.00921
3.4 | 1.7 | 0.00972
3.5 | 1.75 | 0.01021
3.6 | 1.8 | 0.01075
3.7 | 1.85 | 0.01208
3.8 | 1.9 | 0.01303
3.9 | 1.95 | 0.01352
4 | 2 | 0.01401
4.1 | 2 | 0.01407
4.2 | 1.95 | 0.01367
4.3 | 1.9 | 0.01323
4.4 | 1.85 | 0.01278
4.5 | 1.8 | 0.01235
4.6 | 1.75 | 0.01191
4.7 | 1.7 | 0.01148
4.8 | 1.65 | 0.01105
4.9 | 1.6 | 0.01063
5 | 1.55 | 0.01021
5.1 | 1.5 | 0.0098
5.2 | 1.45 | 0.00939
5.3 | 1.4 | 0.00899
5.4 | 1.35 | 0.00859
5.5 | 1.3 | 0.0082
5.6 | 1.25 | 0.00782
5.7 | 1.2 | 0.00744
5.8 | 1.15 | 0.00708
5.9 | 1.1 | 0.00672
6 | 1.05 | 0.00636
6.1 | 1 | 0.006
6.2 | 0.95 | 0.00565
6.3 | 0.9 | 0.00531
6.4 | 0.85 | 0.00497
6.5 | 0.8 | 0.00463
6.6 | 0.75 | 0.0043
6.7 | 0.7 | 0.00397
6.8 | 0.65 | 0.00366
6.9 | 0.6 | 0.00334
7 | 0.55 | 0.00304
7.1 | 0.5 | 0.00274
7.2 | 0.45 | 0.00245
7.3 | 0.4 | 0.00216
7.4 | 0.35 | 0.00187
7.5 | 0.3 | 0.00159
7.6 | 0.25 | 0.00132
7.7 | 0.2 | 0.00105
7.8 | 0.15 | 0.00078173
7.9 | 0.1 | 0.000519457
8 | 0.05 | 0.000258347
8.1 | -0.05 | -0.000253224
8.2 | -0.05 | -0.000253224
8.3 | -0.1 | -0.000506856
8.4 | -0.15 | -0.000761421
8.5 | -0.2 | -0.00102
8.6 | -0.25 | -0.00127
8.7 | -0.3 | -0.00153
8.8 | -0.35 | -0.00179
8.9 | -0.4 | -0.00206
9 | -0.45 | -0.00232
9.1 | -0.5 | -0.00259
9.2 | -0.55 | -0.00286
9.3 | -0.6 | -0.00313
9.4 | -0.65 | -0.00341
9.5 | -0.7 | -0.00369
9.6 | -0.75 | -0.00398
9.7 | -0.8 | -0.00426
9.8 | -0.85 | -0.00456
9.9 | -0.9 | -0.00487
10 | -0.95 | -0.00519
10.1 | -1 | -0.0055
10.2 | -1.05 | -0.00582
10.3 | -1.1 | -0.00614
10.4 | -1.15 | -0.00647
10.5 | -1.2 | -0.00669
10.6 | -1.25 | -0.00596
10.7 | -1.3 | -0.00618
10.8 | -1.35 | -0.00641
10.9 | -1.4 | -0.00667
11 | -1.45 | -0.00694
11.1 | -1.5 | -0.00718
11.2 | -1.55 | -0.0074
11.3 | -1.6 | -0.00764
11.4 | -1.65 | -0.00793
11.5 | -1.7 | -0.00824
11.6 | -1.75 | -0.00858
11.7 | -1.8 | -0.00892
11.8 | -1.85 | -0.00927
11.9 | -1.9 | -0.00952
12 | -1.95 | -0.00965
12.1 | -2 | -0.00828
12.2 | -2 | -0.00808
12.3 | -1.95 | -0.00771
12.4 | -1.9 | -0.00736
12.5 | -1.85 | -0.00702
12.6 | -1.8 | -0.0067
12.7 | -1.75 | -0.00638
12.8 | -1.7 | -0.00608
12.9 | -1.65 | -0.00578
13 | -1.6 | -0.0055
13.1 | -1.55 | -0.00523
13.2 | -1.5 | -0.00496
13.3 | -1.45 | -0.00471
13.4 | -1.4 | -0.00446
13.5 | -1.35 | -0.00422
13.6 | -1.3 | -0.00397
13.7 | -1.25 | -0.00375
13.8 | -1.2 | -0.00354
13.9 | -1.15 | -0.00333
14 | -1.1 | -0.00313
14.1 | -1.05 | -0.00294
14.2 | -1 | -0.00275
14.3 | -0.95 | -0.00257
14.4 | -0.9 | -0.0024
14.5 | -0.85 | -0.00223
14.6 | -0.8 | -0.00206
14.7 | -0.75 | -0.00191
14.8 | -0.7 | -0.00175
14.9 | -0.65 | -0.0016
15 | -0.6 | -0.00146
15.1 | -0.55 | -0.00132
15.2 | -0.5 | -0.00119
15.3 | -0.45 | -0.00105
15.4 | -0.4 | -0.000925628
15.5 | -0.35 | -0.000801028
15.6 | -0.3 | -0.000679853
15.7 | -0.25 | -0.00056122
15.8 | -0.2 | -0.000445365
15.9 | -0.15 | -0.000330404
16 | -0.1 | -0.000219156
16.1 | -0.05 | -0.000109069